## Sheet1
data from the ICCD
NanoLab Spring 2005
Name | Formula | Peak | Relative Intensity percent | 2θ deg | Index
[5 empty] | h | k | l
Gold | Au | 1 | 10000 | 38.2 | 1 | 1 | 1
|  | 2 | 4800 | 44.4 | 2 | 0 | 0
|  | 3 | 2740 | 64.6 | 2 | 2 | 0
|  | 4 | 2850 | 77.6 | 3 | 1 | 1
|  | 5 | 820 | 81.7 | 2 | 2 | 2
|  | 6 | 360 | 98.1 | 4 | 0 | 0
|  | 7 | 1190 | 110.8 | 3 | 3 | 1
|  | 8 | 1140 | 115.3 | 4 | 2 | 0
Zinc Oxide | ZnO | 1 | 570 | 31.779 | 1 | 0 | 0 | yellow diffraction peaks can be used to calculate the lattice constant
|  | 2 | 414 | 34.43 | 0 | 0 | 2
|  | 3 | 999 | 36.265 | 1 | 0 | 1
hexagonal |  | 4 | 210 | 47.554 | 1 | 0 | 2
|  | 5 | 301 | 56.615 | 1 | 1 | 0
|  | 6 | 264 | 62.876 | 1 | 0 | 3
|  | 7 | 40 | 66.4 | 2 | 0 | 0
|  | 8 | 214 | 67.971 | 1 | 1 | 2
|  | 9 | 105 | 69.112 | 2 | 0 | 1
|  | 10 | 16 | 72.587 | 0 | 0 | 4
|  | 11 | 32 | 76.988 | 2 | 0 | 2
|  | 12 | 16 | 81.411 | 1 | 0 | 4
|  | 13 | 65 | 89.646 | 2 | 0 | 3
Rutile | TiO2 | 1 | 999 | 27.968 | 1 | 1 | 0
|  | 2 | 458 | 35.7 | 1 | 0 | 1
|  | 3 | 65 | 39.967 | 2 | 0 | 0
tetragonal |  | 4 | 172 | 41.089 | 1 | 1 | 1
|  | 5 | 56 | 44.926 | 2 | 1 | 0
|  | 6 | 452 | 54.655 | 2 | 1 | 1
|  | 7 | 123 | 57.803 | 2 | 2 | 0
|  | 8 | 68 | 61.188 | 0 | 0 | 2
|  | 9 | 55 | 65.415 | 3 | 1 | 0
|  | 10 | 5 | 66.214 | 2 | 2 | 1
|  | 11 | 76 | 68.584 | 1 | 1 | 2
|  | 12 | 137 | 69.823 | 3 | 0 | 1
|  | 13 | 7 | 73.35 | 3 | 1 | 1
|  | 14 | 16 | 75.62 | 2 | 0 | 2
|  | 15 | 2 | 76.063 | 3 | 2 | 0
|  | 16 | 8 | 79.05 | 2 | 1 | 2
|  | 17 | 26 | 83.607 | 3 | 2 | 1
|  | 18 | 16 | 86.235 | 4 | 0 | 0
|  | 19 | 41 | 89.154 | 2 | 2 | 2
|  | 20 | 8 | 89.584 | 4 | 1 | 0
Anatase | TiO2 | 1 | 59 | 18.638 | 0 | 0 | 2
|  | 2 | 999 | 25.304 | 1 | 0 | 1
|  | 3 | 431 | 33.454 | 1 | 1 | 0
tetragonal |  | 4 | 56 | 36.946 | 1 | 0 | 3
|  | 5 | 88 | 37.793 | 0 | 0 | 4
|  | 6 | 36 | 38.566 | 1 | 1 | 2
|  | 7 | 1 | 44.248 | 1 | 1 | 3
|  | 8 | 119 | 48.037 | 2 | 0 | 0
|  | 9 | 116 | 51.35 | 1 | 1 | 4
|  | 10 | 16 | 51.96 | 2 | 0 | 2
|  | 11 | 148 | 53.886 | 1 | 0 | 5
|  | 12 | 146 | 55.061 | 2 | 1 | 1
|  | 13 | 12 | 58.128 | 0 | 0 | 6
|  | 14 | 23 | 62.107 | 2 | 1 | 3
|  | 15 | 52 | 62.685 | 2 | 0 | 4
|  | 16 | 24 | 68.756 | 1 | 1 | 6
|  | 17 | 25 | 70.287 | 2 | 2 | 0
|  | 18 | 5 | 73.449 | 2 | 2 | 2
|  | 19 | 5 | 74.053 | 1 | 0 | 7
|  | 20 | 74 | 75.046 | 2 | 1 | 5
|  | 21 | 20 | 76.033 | 3 | 0 | 1
|  | 22 | 15 | 78.657 | 2 | 0 | 6
|  | 23 | 8 | 78.936 | 1 | 1 | 7
|  | 24 | 30 | 80.117 | 3 | 1 | 0
|  | 25 | 2 | 80.74 | 0 | 0 | 8
|  | 26 | 5 | 82.156 | 3 | 0 | 3
|  | 27 | 18 | 82.672 | 2 | 2 | 4
|  | 28 | 8 | 83.154 | 3 | 1 | 2
|  | 29 | 4 | 83.463 | 2 | 1 | 6
|  | 30 | 1 | 86.925 | 3 | 1 | 3
|  | 31 | 1 | 89.453 | 2 | 2 | 5